## Bibliography
Number | Specimen | Reference
1 | W1 | Alarcon, C., Hube, M.A., & de la Llera, J.C. (2014). Effect of axial loads in the seismic behavior of reinforced concrete walls with unconﬁned wall boundaries. Engineering Structures, 73, 13-23.
2 | W2 | Alarcon, C., Hube, M.A., & de la Llera, J.C. (2014). Effect of axial loads in the seismic behavior of reinforced concrete walls with unconﬁned wall boundaries. Engineering Structures, 73, 13-23.
3 | W3 | Alarcon, C., Hube, M.A., & de la Llera, J.C. (2014). Effect of axial loads in the seismic behavior of reinforced concrete walls with unconﬁned wall boundaries. Engineering Structures, 73, 13-23.
4 | W-1 | Ali, A., & Wight, J. K. (1991). RC structural walls with staggered door openings. Journal of Structural Engineering, 117, 1514-1531.
5 | HF2 | Baek, J-W., Park, H-G., Shin, H-M.,& Yim, S-J. (2017). Cyclic loading test for reinforced concrete walls (aspect ratio 2.0) with grade 550 MPa (80 ksi) shear reinforcing bars. ACI Structural Journal, 114(3), 673-689.
6 | HF2-500 | Baek, J-W., Park, H-G., Shin, H-M.,& Yim, S-J. (2017). Cyclic loading test for reinforced concrete walls (aspect ratio 2.0) with grade 550 MPa (80 ksi) shear reinforcing bars. ACI Structural Journal, 114(3), 673-689.
7 | HF2-600 | Baek, J-W., Park, H-G., Shin, H-M.,& Yim, S-J. (2017). Cyclic loading test for reinforced concrete walls (aspect ratio 2.0) with grade 550 MPa (80 ksi) shear reinforcing bars. ACI Structural Journal, 114(3), 673-689.
8 | FW1 | Baek, J-W., Park, H-G., Choi, K-K., Seo, M-S., & Chung, L. (2018). Minimum shear reinforcement of slender walls with grade 500 MPa (72.5 ksi) reinforcing bars. ACI Structural Journal, 115(3), 761-774.
9 | FW2 | Baek, J-W., Park, H-G., Choi, K-K., Seo, M-S., & Chung, L. (2018). Minimum shear reinforcement of slender walls with grade 500 MPa (72.5 ksi) reinforcing bars. ACI Structural Journal, 115(3), 761-774.
10 | FW3 | Baek, J-W., Park, H-G., Choi, K-K., Seo, M-S., & Chung, L. (2018). Minimum shear reinforcement of slender walls with grade 500 MPa (72.5 ksi) reinforcing bars. ACI Structural Journal, 115(3), 761-774.
11 | FW4 | Baek, J-W., Park, H-G., Choi, K-K., Seo, M-S., & Chung, L. (2018). Minimum shear reinforcement of slender walls with grade 500 MPa (72.5 ksi) reinforcing bars. ACI Structural Journal, 115(3), 761-774.
12 | M1 | Basereh, S. (2021). Seismic retrofit of reinforced concrete shear walls using selective weakening and self-centering. (Doctorate Thesis). State University of New York at Buffalo.
13 | H15 | Bastami, M., Salehi, M., Ghorbani, M., & Moghadam, A. (2023). Performance of special rc shear walls under lateral cyclic and axial loads. Engineering Structures, 295.
14 | H10 | Bastami, M., Salehi, M., Ghorbani, M., & Moghadam, A. (2023). Performance of special rc shear walls under lateral cyclic and axial loads. Engineering Structures, 295.
15 | RCW | Cheng, X., Dong, X., Li, Y., Lu, X., & Du, X. (2023). Experimental study of precast concrete walls with replaceable corner components. Earthquake Engineering & Structural Dynamics, 52(14), 4352-4375.
16 | W3 | Cho, S. H., Tupper, B., Cook, W. D., & Mitchell, D. (2004). Structural steel boundary elements for ductile concrete walls. Journal of Structural Engineering, 130, 762-768.
17 | SOLID | Choi, C-S., Bae, B-I., Bae, S. & Son, D-H. (2022). Flexural retrofit of existing reinforced concrete structural walls with various boundary element details under cyclic loading. Journal of Building Engineering, 52, 104468.
18 | W7 | Christidis, K., & Trezos, K. (2017). Experimental investigation of existing non-conforming rc shear walls. Engineering Structures, 140, 26-38.
19 | W9 | Christidis, K., & Trezos, K. (2017). Experimental investigation of existing non-conforming rc shear walls. Engineering Structures, 140, 26-38.
20 | W11 | Christidis, K., & Trezos, K. (2017). Experimental investigation of existing non-conforming rc shear walls. Engineering Structures, 140, 26-38.
21 | W13 | Christidis, K., & Trezos, K. (2017). Experimental investigation of existing non-conforming rc shear walls. Engineering Structures, 140, 26-38.
22 | WSH2 | Dazio, A., Beyer, K., & Bachmann, H. (2009). Quasi-static cyclic tests and plastic hinge analysis of rc structural walls. Engineering Structures, 1556–1571.
23 | WSH3 | Dazio, A., Beyer, K., & Bachmann, H. (2009). Quasi-static cyclic tests and plastic hinge analysis of rc structural walls. Engineering Structures, 1556–1571.
24 | WSH4 | Dazio, A., Beyer, K., & Bachmann, H. (2009). Quasi-static cyclic tests and plastic hinge analysis of rc structural walls. Engineering Structures, 1556–1571.
25 | WSH5 | Dazio, A., Beyer, K., & Bachmann, H. (2009). Quasi-static cyclic tests and plastic hinge analysis of rc structural walls. Engineering Structures, 1556–1571.
26 | WSH6 | Dazio, A., Beyer, K., & Bachmann, H. (2009). Quasi-static cyclic tests and plastic hinge analysis of rc structural walls. Engineering Structures, 1556–1571.
27 | HPCW-01 | Deng, M., Liang, X., & Yang, K. (2008). Experimental study on seismic behavior of high performance concrete shear wall with new strategy of transverse confining stirrups. The 14th World Conference on Earthquake Engineering, (pp. 1-8). Beijing, China.
28 | HPCW-02 | Deng, M., Liang, X., & Yang, K. (2008). Experimental study on seismic behavior of high performance concrete shear wall with new strategy of transverse confining stirrups. The 14th World Conference on Earthquake Engineering, (pp. 1-8). Beijing, China.
29 | HPCW-03 | Deng, M., Liang, X., & Yang, K. (2008). Experimental study on seismic behavior of high performance concrete shear wall with new strategy of transverse confining stirrups. The 14th World Conference on Earthquake Engineering, (pp. 1-8). Beijing, China.
30 | HPCW-04 | Deng, M., Liang, X., & Yang, K. (2008). Experimental study on seismic behavior of high performance concrete shear wall with new strategy of transverse confining stirrups. The 14th World Conference on Earthquake Engineering, (pp. 1-8). Beijing, China.
31 | S5 | Deng, K., Pan, P., Wang, H., & Shen, S. (2017). Experimental study on slotted rc wall with steel energy dissipation links for seismic protection of buildings. Engineering Structures, 145, 1-11.
32 | WR-1 | Dina, A., Ahmed, F., Issa, M., & El-Kashif, K. (2023). Self-centric cyclic resistance of reinforced concrete shear wall with shape memory alloy: Numerical and experimental. Case Studies in Construction Materials, 19.
33 | WR-2 | Dina, A., Ahmed, F., Issa, M., & El-Kashif, K. (2023). Self-centric cyclic resistance of reinforced concrete shear wall with shape memory alloy: Numerical and experimental. Case Studies in Construction Materials, 19.
34 | SWY1 | Ding, Y., Zeng, B., & Zhou, Z. Y. (2023). Seismic behavior of shear walls partially strengthened with UHPC in boundary element. Engineering Structures, 293, 1-13.
35 | SWY2 | Ding, Y., Zeng, B., & Zhou, Z. Y. (2023). Seismic behavior of shear walls partially strengthened with UHPC in boundary element. Engineering Structures, 293, 1-13.
36 | SW-0.45 | Ding, Y., Zhou, Z., Wei, Y., & Xu, M. (2024). Experimental and numerical study on the seismic performance of barbell-shaped shear walls with partial application of UHPC. Soil Dynamics and Earthquake Engineering, 179, 1-13.
37 | W1 | El-Azizy, O., Shedid, M., El-Dakhakhni, W., & Drysdale, R. (2015). Experimental evaluation of the seismic performance of reinforced concrete structural walls with different end conﬁgurations. Engineering Structures, 101, 246–263.
38 | W4 | El-Azizy, O., Shedid, M., El-Dakhakhni, W., & Drysdale, R. (2015). Experimental evaluation of the seismic performance of reinforced concrete structural walls with different end conﬁgurations. Engineering Structures, 101, 246–263.
39 | W6 | El-Azizy, O., Shedid, M., El-Dakhakhni, W., & Drysdale, R. (2015). Experimental evaluation of the seismic performance of reinforced concrete structural walls with different end conﬁgurations. Engineering Structures, 101, 246–263.
40 | SW1 | El-Kady, H., Amer, O., Ali, A., & Haggag, H. (2022). Experimental investigation on the cyclic in-plane behavior of GFRP-reinforced concrete shear walls. Buildings, 12.
41 | Slender Wall | Faraone, G., Hutchinson, T., Piccinin, R., & Silva, J. (2019). Cyclic lateral load response of a full-scale flexure-dominated shear wall. ACI Structural Journal, 116(6), 281-293.
42 | XQB-1 | Gu, Q., Dong, G., Wang, X., Jiang, H., & Peng, S. (2019). Research on pseudo-static cyclic tests of precast concrete shear walls with vertical rebar lapping in grout-filled constrained hole. Engineering Structures, 189, 396-410.
43 | W3 | Han, S. W., Oh, Y.-H., & Lee, L.-H. (2002). Seismic behaviour of structural walls with specific details. Magazine of Concrete Research, 54(5), 333–345.
44 | RC40 | Hu, L., Feng, P., Lin, H., Yang, J. Q., & Qiang, H. (2021). Seismic performance of composite shear walls with embedded FCCCs in boundary elements. Composite Structures, 257, 113126.
45 | W4 | Hube, M.A., Marihuén, A., de la Llera, J.C.,& Stojadinovic, B. (2014). Seismic behavior of slender reinforced concrete walls. Engineering Structures, 80, 377–388.
46 | W5 | Hube, M.A., Marihuén, A., de la Llera, J.C.,& Stojadinovic, B. (2014). Seismic behavior of slender reinforced concrete walls. Engineering Structures, 80, 377–388.
47 | W6 | Hube, M.A., Marihuén, A., de la Llera, J.C.,& Stojadinovic, B. (2014). Seismic behavior of slender reinforced concrete walls. Engineering Structures, 80, 377–388.
48 | W7 | Hube, M.A., Marihuén, A., de la Llera, J.C.,& Stojadinovic, B. (2014). Seismic behavior of slender reinforced concrete walls. Engineering Structures, 80, 377–388.
49 | W8 | Hube, M.A., Marihuén, A., de la Llera, J.C.,& Stojadinovic, B. (2014). Seismic behavior of slender reinforced concrete walls. Engineering Structures, 80, 377–388.
50 | W9 | Hube, M.A., Marihuén, A., de la Llera, J.C.,& Stojadinovic, B. (2014). Seismic behavior of slender reinforced concrete walls. Engineering Structures, 80, 377–388.
51 | W0 | Jiang, H., Sun, J., Qiu, H., Cao, D., Ge, W., Fang, Q., . . . Chen, K. (2022). Cyclic behavior of multiple hardening precast concrete shear walls. Cyclic Behavior of Multiple Hardening Precast Concrete Shear Walls, 12(12), 2069.
52 | NW-1 | Kabeyasawa, T., & Hiraishi, H. (1998). Tests and analyses of high-strength reinforced concrete shear walls in Japan. Special Publication, 176(13), 281-310.
53 | WS0 | Kim, S.H., Lee, E-K., Kang, S-M., Park, H-G., & Park, J-H. (2021). Effect of boundary confinement on ductility of rc walls. Engineering Structures, 230.
54 | WN0 | Kim, S.H., Lee, E-K., Kang, S-M., Park, H-G., & Park, J-H. (2021). Effect of boundary confinement on ductility of rc walls. Engineering Structures, 230.
55 | WS4 | Kim, S.H., Lee, E-K., Kang, S-M., Park, H-G., & Park, J-H. (2021). Effect of boundary confinement on ductility of rc walls. Engineering Structures, 230.
56 | SOLID | Kim, S. Y., Cho, U., Chung, J. H., Bae, B. I., & Choi, C. S. (2021). Seismic performance of existing rc structural walls retrofitted in flexure by wall end plate. Sustainability, 13(2), 509.
57 | SW | Kisa, M., Yuksel, S., & Caglar, N. (2021). Experimental study on hysteric behavior of composite shear walls with steel sheets. Journal of Building Engineering, 33.
58 | SW1 | Kou, S., Zhang, J., & Ren, J. (2021). Experimental study on the safety assessment of reinforced concrete shear wall structure with the correspondence between damage image and index. Advances in Civil Engineering, 1.
59 | SW33 | Lefas, I., & Kotsovos, M. (1990). Strength and deformation characteristics of reinforced concrete walls under load reversals. ACI Structural Journal, 87(6), 716-726.
60 | SW-N-0 | Li, X., Zhang, J., Cao, W., & Li, Y. (2023). The effects of steel fibers and boundary elements on the seismic behavior of high-strength concrete shear walls. Journal of Building Engineering, 70.
61 | RC | Li, X., Gao, N., Zhao, J., & Yin, L. (2024). Study on seismic performance of steel fiber reinforced concrete shear walls with hybrid steel strands and HRB400 bars in the boundary elements. Construction and Building Materials, 430, 136447.
62 | W1 | Liu, H. (2004). Effect of concrete strength on the response of ductile shear walls. (Master of Engineering Thesis). McGill University.
63 | W2 | Liu, H. (2004). Effect of concrete strength on the response of ductile shear walls. (Master of Engineering Thesis). McGill University.
64 | SW-2 | Lu, X., Wang, L., Wang, D., & Jiang, H. (2016). An innovative joint connecting beam for precast concrete shear wall structures. Structural Concrete, 17(6), 972-986.
65 | SW0 | Lu, X., Dang, X., Qian, J., Zhou, Y., & Jiang, H. (2017). Experimental study of self-centering shear walls with horizontal bottom slits. Journal of Structural Engineering, 143(3), 04016183.
66 | C1 | Lu, Y., Henry, R. S., Gultom, R., & Ma, Q. T. (2016). Cyclic testing of reinforced concrete walls with distributed minimum vertical reinforcement. Journal of Structural Engineering, 143(5).
67 | C2 | Lu, Y., Henry, R. S., Gultom, R., & Ma, Q. T. (2016). Cyclic testing of reinforced concrete walls with distributed minimum vertical reinforcement. Journal of Structural Engineering, 143(5).
68 | C3 | Lu, Y., Henry, R. S., Gultom, R., & Ma, Q. T. (2016). Cyclic testing of reinforced concrete walls with distributed minimum vertical reinforcement. Journal of Structural Engineering, 143(5).
69 | C4 | Lu, Y., Henry, R. S., Gultom, R., & Ma, Q. T. (2016). Cyclic testing of reinforced concrete walls with distributed minimum vertical reinforcement. Journal of Structural Engineering, 143(5).
70 | C5 | Lu, Y., Henry, R. S., Gultom, R., & Ma, Q. T. (2016). Cyclic testing of reinforced concrete walls with distributed minimum vertical reinforcement. Journal of Structural Engineering, 143(5).
71 | C6 | Lu, Y., Henry, R. S., Gultom, R., & Ma, Q. T. (2016). Cyclic testing of reinforced concrete walls with distributed minimum vertical reinforcement. Journal of Structural Engineering, 143(5).
72 | M1 | Lu, Y., Gultom, R. J., Ma, Q. Q., & Henry, R. S. (2018). Experimental validation of minimum vertical reinforcement requirements for ductile concrete walls. ACI Structural Journal, 115(4), 1115-1131.
73 | M2 | Lu, Y., Gultom, R. J., Ma, Q. Q., & Henry, R. S. (2018). Experimental validation of minimum vertical reinforcement requirements for ductile concrete walls. ACI Structural Journal, 115(4), 1115-1131.
74 | M3 | Lu, Y., Gultom, R. J., Ma, Q. Q., & Henry, R. S. (2018). Experimental validation of minimum vertical reinforcement requirements for ductile concrete walls. ACI Structural Journal, 115(4), 1115-1131.
75 | M4 | Lu, Y., Gultom, R. J., Ma, Q. Q., & Henry, R. S. (2018). Experimental validation of minimum vertical reinforcement requirements for ductile concrete walls. ACI Structural Journal, 115(4), 1115-1131.
76 | SW-1 | Ma, H., Zhang, H. M., & Zhai, Y. Q. (2014). Experimental study on seismic performance of RC shear wall with high-strength rebars. In International Efforts in Lifeline Earthquake Engineering (pp. 505-512).
77 | SW-2 | Ma, H., Zhang, H. M., & Zhai, Y. Q. (2014). Experimental study on seismic performance of RC shear wall with high-strength rebars. In International Efforts in Lifeline Earthquake Engineering (pp. 505-512).
78 | SW-3 | Ma, H., Zhang, H. M., & Zhai, Y. Q. (2014). Experimental study on seismic performance of RC shear wall with high-strength rebars. In International Efforts in Lifeline Earthquake Engineering (pp. 505-512).
79 | SW-4 | Ma, H., Zhang, H. M., & Zhai, Y. Q. (2014). Experimental study on seismic performance of RC shear wall with high-strength rebars. In International Efforts in Lifeline Earthquake Engineering (pp. 505-512).
80 | W1 | Massone, S. L., Díaz, S., Manríquez, I., Rojas, F., & Herrera, R. (2019). Experimental cyclic response of rc walls with setback discontinuities. Engineering Structures, 178, 410–422.
81 | M1 | Massone, L., Jara, S., & Rojas, F. (2023). Experimental study on displacement capacity of reinforced concrete walls with varying cross-sectional slenderness. Journal of Building Engineering, 76.
82 | RW3-S2.5U | Moscoso, J. F., Hube, M. A., & Santa María, H. (2021). Residual seismic capacity of reinforced concrete walls with unconfined boundaries. ACI Structural Journal, 118(5), 205-220.
83 | RH0.1F | Ni, X., Cao, S., Li, Y., & Liang, S. (2019). Stiffness degradation of shear walls under cyclic loading: Experimental study and modelling. Bulletin of Earthquake Engineering, 17, 5183–5216.
84 | RH0.2F | Ni, X., Cao, S., Li, Y., & Liang, S. (2019). Stiffness degradation of shear walls under cyclic loading: Experimental study and modelling. Bulletin of Earthquake Engineering, 17, 5183–5216.
85 | RN0.1F | Ni, X., Cao, S., Li, Y., & Liang, S. (2019). Stiffness degradation of shear walls under cyclic loading: Experimental study and modelling. Bulletin of Earthquake Engineering, 17, 5183–5216.
86 | R1 | Oesterle, R. G., Fiorato, A. E., Johal, L. S., Carpenter, J. E., Russell, H. G., & Corley, W. G. (1976). Earthquake resistant structural walls - tests of isolated walls. Skokie, Illinois: Research and Development Construction Technology Laboratories, Portland Cement Association.
87 | R2 | Oesterle, R. G., Fiorato, A. E., Johal, L. S., Carpenter, J. E., Russell, H. G., & Corley, W. G. (1976). Earthquake resistant structural walls - tests of isolated walls. Skokie, Illinois: Research and Development Construction Technology Laboratories, Portland Cement Association.
88 | B1 | Oesterle, R. G., Fiorato, A. E., Johal, L. S., Carpenter, J. E., Russell, H. G., & Corley, W. G. (1976). Earthquake resistant structural walls - tests of isolated walls. Skokie, Illinois: Research and Development Construction Technology Laboratories, Portland Cement Association.
89 | WR-0 | Oh, Y-H., Han, S. W., & Lee, L-H. (2002). Effect of boundary element details on the seismic deformation capacity of structural walls. Earthquake Engineering and Structural Dynamics, 31, 1583–1602.
90 | WR-20 | Oh, Y-H., Han, S. W., & Lee, L-H. (2002). Effect of boundary element details on the seismic deformation capacity of structural walls. Earthquake Engineering and Structural Dynamics, 31, 1583–1602.
91 | WR-10 | Oh, Y-H., Han, S. W., & Lee, L-H. (2002). Effect of boundary element details on the seismic deformation capacity of structural walls. Earthquake Engineering and Structural Dynamics, 31, 1583–1602.
92 | WB | Oh, Y-H., Han, S. W., & Lee, L-H. (2002). Effect of boundary element details on the seismic deformation capacity of structural walls. Earthquake Engineering and Structural Dynamics, 31, 1583–1602.
93 | CSW0 | Olabi, M., Caglar, N., Arslan, M., Ozturk, H., Demir, A., Dok, G., & Aykanat, B. (2022). Response of nonconforming rc shear walls with smooth bars under quasi‑static cyclic loading. Bulletin of Earthquake Engineering, 20, 6683–6704.
94 | SFW | Paglia, A. (2023). Testing and modelling of a reinforced concrete shear wall subjected to combined lateral and axial loading. (Master's Thesis). York University.
95 | SW1 | Peng, Y.-Y., Qian, J.-R., & Wang, Y.-H. (2016). Cyclic performance of precast concrete shear walls with a mortar–sleeve connection for longitudinal steel bars. Materials and Structures, 49, 2455–2469.
96 | SW4 | Pilakoutas, K., & Elnashai, A. (1995). Cyclic behavior of reinforced concrete cantilever walls, part i: Experimental results. ACI Structural Journal, 92(3), 271-281.
97 | SW9 | Pilakoutas, K., & Elnashai, A. (1995). Cyclic behavior of reinforced concrete cantilever walls, part i: Experimental results. ACI Structural Journal, 92(3), 271-281.
98 | No Name | Rama Rao, G., Gopalakrishnan, N., Jaya, K., Muthumani, K., Reddy, G., & Parulekar, Y. (2014). Studies on nonlinear behavior of shear walls of medium aspect ratio under monotonic and cyclic loading. Journal of Performance of Constructed Facilities, 30(1).
99 | RC-W | Ren, F., Chen, J., Chen, G., Guo, Y., & Jiang, T. (2018). Seismic behavior of composite shearwalls incorporating concrete-filled steel and FRP tubes as boundary elements. Engineering Structures, 168, 405-419.
100 | SS-1 | Song, X., Huang, Z., Shen, J., & Yao, Y. (2020). Experimental study on cyclic behavior of hybrid CFRP grids-steel shear walls. Structures, 28, 496-511.
101 | BC40 | Taleb, R., Watanabe, H., & Kono, S. (2018). Numerical study on the ultimate deformation of rc structural walls with confined boundary regions. Periodica Polytechnica Civil Engineering, 62(1), 191-199.
102 | BC80 | Taleb, R., Watanabe, H., & Kono, S. (2018). Numerical study on the ultimate deformation of rc structural walls with confined boundary regions. Periodica Polytechnica Civil Engineering, 62(1), 191-199.
103 | NC40 | Taleb, R., Watanabe, H., & Kono, S. (2018). Numerical study on the ultimate deformation of rc structural walls with confined boundary regions. Periodica Polytechnica Civil Engineering, 62(1), 191-199.
104 | NC80 | Taleb, R., Watanabe, H., & Kono, S. (2018). Numerical study on the ultimate deformation of rc structural walls with confined boundary regions. Periodica Polytechnica Civil Engineering, 62(1), 191-199.
105 | CIP | Tang, L., Guo, Z., & Zang, X. (2024). Seismic performance of precast concrete shear walls with spiral stirrup restrained grout-anchored lapped reinforcement connection. Advances in Structural Engineering, 27(15), 2592-2608.
106 | RW1 | Thomsen, J., & Wallace, J. (1995). Displacement-based design of reinforced concrete structural walls: An experimental investigation of walls with rectangular and T-shaped cross-sections. Department of Civil and Environmental Engineering. Potsdam, NY: Clarkson University.
107 | RW2 | Thomsen, J., & Wallace, J. (1995). Displacement-based design of reinforced concrete structural walls: An experimental investigation of walls with rectangular and T-shaped cross-sections. Department of Civil and Environmental Engineering. Potsdam, NY: Clarkson University.
108 | RW-A20-P10-S38 | Tran, T. A., & Wallace, J. W. (2015). Cyclic testing of moderate-aspect-ratio reinforced concrete structural walls. ACI Structural Journal, 112(6), 653-666.
109 | RW-A20-P10-S63 | Tran, T. A., & Wallace, J. W. (2015). Cyclic testing of moderate-aspect-ratio reinforced concrete structural walls. ACI Structural Journal, 112(6), 653-666.
110 | SWD-1 | Tripathi, M., Dhakal, R. P., & Dashti, F. (2019). Bar buckling in ductile rc walls with diﬀerent boundary zone detailing: Experimental investigation. Engineering Structures, 198.
111 | SWD-2 | Tripathi, M., Dhakal, R. P., & Dashti, F. (2019). Bar buckling in ductile rc walls with diﬀerent boundary zone detailing: Experimental investigation. Engineering Structures, 198.
112 | SWD-3 | Tripathi, M., Dhakal, R. P., & Dashti, F. (2019). Bar buckling in ductile rc walls with diﬀerent boundary zone detailing: Experimental investigation. Engineering Structures, 198.
113 | SWD-1C | Tripathi, M. (2020). Bar buckling in ductile reinforced concrete walls: Causes, consequences and control. (Doctorate thesis). University of Canterbury.
114 | SWD-2C | Tripathi, M. (2020). Bar buckling in ductile reinforced concrete walls: Causes, consequences and control. (Doctorate thesis). University of Canterbury.
115 | W-MC-N | Villalobos, E. (2014). Seismic response of structural walls with geometric and reinforcement discontinuities. (Doctorate thesis). Purdue University.
116 | SW-1 | Wang, Z., Zhao, J., Chen, X., Liu, S., & Ma, B. (2023). Experimental investigation of seismic response of precast concrete panels with castellated keys support pillar connections under in-plane cyclic loading. Scientific Reports, 13(1), 21764.
117 | RCSW | Wu, B., Zhang, F. L., Zhang, M., & Li, Y. (2024). Cyclic loading experiments on seismic performance of precast concrete superposed shear walls with CFST end columns. Journal of Building Engineering, 96, 110527.
118 | SW-3 | Yan, S., Zhang, L. F., & Zhang, Y. G. (2008). Seismic Performances of High-Strength Concrete Shear Walls Reinforced with High-Strength Rebars. In W. K. Binienda (Ed.), Earth & Space 2008: Engineering, Science, Construction, and Operations in Challenging Environments, (pp. 1-8). Long Beach, California, USA.
119 | SW-4 | Yan, S., Zhang, L. F., & Zhang, Y. G. (2008). Seismic Performances of High-Strength Concrete Shear Walls Reinforced with High-Strength Rebars. In W. K. Binienda (Ed.), Earth & Space 2008: Engineering, Science, Construction, and Operations in Challenging Environments, (pp. 1-8). Long Beach, California, USA.
120 | Specimen C | Yang, K-H.; Kwon, H-J.; Kwon, S-J. (2018). Seismic strengthening of shear walls using wire ropes as lateral reinforcement. ACI Structural Journal, 115(3), 837-848.
121 | 1.0-N | Yang, K-H., Mun, J-H.,& Oh, N-K. (2022). Flexural behavior of lightweight aggregate concrete shear walls with boundary element. Journal of Structural Engineering, 148(1).
122 | 1.5-N | Yang, K-H., Mun, J-H.,& Oh, N-K. (2022). Flexural behavior of lightweight aggregate concrete shear walls with boundary element. Journal of Structural Engineering, 148(1).
123 | Specimen A | Yu, H-J., Kang, S-M., Park, H-G., & Chung, L. (2019). Cyclic loading test of structural walls with small openings. International Journal of Concrete Structures and Materials, 13(40), 1-14.
124 | SW-1 | Yuan, W., Zhao, J., Sun, Y., & Zeng, L. (2018). Strands, experimental study on seismic behavior of concrete walls reinforced by pc strands. Engineering Structures, 175, 577-590.
125 | SW-2 | Yuan, W., Zhao, J., Sun, Y., & Zeng, L. (2018). Strands, experimental study on seismic behavior of concrete walls reinforced by pc strands. Engineering Structures, 175, 577-590.
126 | NSW4 | Yuniarsyah, E., Kono, S., Tani, M., Taleb, R., Sugimoto, K., & Mukai, T. (2017). Damage evaluation of lightly reinforced concrete walls in moment resisting frames under seismic loading. Engineering Structures, 132, 349-371.
127 | SW7 | Zhang, Y., & Wang, Z. (2000). Seismic behavior of reinforced concrete shear walls subjected to high axial loading. ACI Structural Journal, 97(5), 739-750.
128 | SW9 | Zhang, Y., & Wang, Z. (2000). Seismic behavior of reinforced concrete shear walls subjected to high axial loading. ACI Structural Journal, 97(5), 739-750.
129 | SW6-1 | Zhang, H., Lu, X., Duan, Y., & Zhu, Y. (2014). Experimental study on failure mechanism of rc walls with different boundary elements under vertical and lateral loads. Advances in Structural Engineering, 17(3), 361-379.
130 | SW6-3 | Zhang, H., Lu, X., Duan, Y., & Zhu, Y. (2014). Experimental study on failure mechanism of rc walls with different boundary elements under vertical and lateral loads. Advances in Structural Engineering, 17(3), 361-379.
131 | SW6 | Zhang, J., Zheng, W., Cao, W., & Wang, M. (2021). Seismic performance of composite walls with concrete-filled square steel-tube boundary element. European Journal of Environmental and Civil Engineering, 25(12), 2127-2145.
132 | HW-1 | Zhang, Q., Bai, L., Liang, X., & Xiong, E. (2016). Experimental study on seismic behavior of steel tube confined high-strength concrete shear walls. Journal of Vibroengineering, 18(4), 2263-2277.
133 | XSW-3 | Zhang, X., Liu, X., Lu, Z., & Xu, J. (2021). Experimental study on seismic performance of precast hollow shear walls. The Structural Design of Tall and Special Buildings, 30(9), e1856.
134 | XSW-4 | Zhang, X., Liu, X., Lu, Z., & Xu, J. (2021). Experimental study on seismic performance of precast hollow shear walls. The Structural Design of Tall and Special Buildings, 30(9), e1856.
135 | CW | Zhang, X., Zhou, G., Li, S., Zhang, F., & Zhang, S. (2022). Experimental and numerical study on seismic behavior of prestressed concrete composite shear wall. Engineering structures, 266, 114546.
136 | RCSW | Zhao, Q., Zhao, J., Dang, J-T., Chen, J-W.,& Shen, F-Q. (2019). Experimental investigation of shear walls using carbon fiber reinforced polymer bars under cyclic lateral loading. Engineering Structures, 191, 82-91.
137 | SW1-1 | Zhi, Q., Guo, Z., Xiao, Q., Yuan, F., & Song, J. (2017). Quasi-static test and strut-and-tie modeling of precast concrete shear walls with grouted lap-spliced connections. Construction and Building Materials, 150, 190-203.
138 | W0 | Zhi, Q., Yuan, Z., Zheng, Y., Jia, L., & Guo, Z. (2024). Experimental research on seismic performance of precast concrete shear walls with a novel grouted sleeve used in the connection. Journal of Earthquake Engineering, 28(5), 1379-1403.
139 | SW1 | Zhou, Y., Zhong, G., & Xiao, Y. (2021). Experimental and numerical study on the seismic performance of steel-polyvinyl alcohol hybrid fiber-reinforced concrete shear walls. Structural Concrete, 22(3), 1343–1362.
140 | MW | Zhu, Z., & Guo, Z. (2018). Reversed cyclic loading test on emulative hybrid precast concrete shear walls under different vertical loads. KSCE Journal of Civil Engineering, 22(11), 4364-4372.

## 140-unit
No. | Author | Specimen | Section | Axial load ratio (%) | Wall Length (mm) | Height (mm) | ρt (%) | Lw/tw | fyl*ρl (MPa) | fyv*ρv (MPa) | Acc (mm2) | Output (Modified peak strain of concrete)
1 | Alarcon et al., 2014 | W1 | Planar | 15.20813 | 700 | 1750 | 0.4363323 | 7 | 268.7796 | 613.1383 | 0 | 0.009
2 | Alarcon et al., 2014 | W2 | Planar | 25.1977 | 700 | 1750 | 0.4363323 | 7 | 268.7796 | 613.1176 | 0 | 0.0125
3 | Alarcon et al., 2014 | W3 | Planar | 35.23941 | 700 | 1750 | 0.4363323 | 7 | 268.7796 | 613.1176 | 0 | 0.0175
4 | Ali & Wight, 1991 | W-1 | Barbell | 7.584224 | 1219.2 | 3556 | 0.2727077 | 16 | 169.3945 | 634.9513 | 22896.97 | 0.002575
5 | Baek et al., 2017 | HF2 | Planar | 7.23389 | 1500 | 3250 | 0.7079055 | 7.5 | 460.8735 | 2096.014 | 0 | 0.0118
6 | Baek et al., 2017 | HF2-500 | Planar | 7.326358 | 1500 | 3250 | 0.7917304 | 7.5 | 453.8487 | 2039.305 | 0 | 0.0071
7 | Baek et al., 2017 | HF2-600 | Planar | 7.328879 | 1500 | 3250 | 0.3804297 | 7.5 | 399.6187 | 2049.039 | 0 | 0.0118
8 | Baek et al., 2018 | FW1 | Planar | 0.5388068 | 1250 | 3375 | 0.2006486 | 6.944444 | 164.6834 | 386.9158656 | 0 | 0.00148
9 | Baek et al., 2018 | FW2 | Planar | 29.59256 | 1250 | 3375 | 0.2006486 | 6.944444 | 75.74928 | 193.4579328 | 0 | 0.0089
10 | Baek et al., 2018 | FW3 | Planar | 29.59256 | 1250 | 3375 | 0.2006486 | 6.944444 | 131.6872 | 318.444126 | 63091.2258 | 0.0063
11 | Baek et al., 2018 | FW4 | Planar | 0.5388068 | 1250 | 3375 | 0.08087366 | 6.944444 | 75.74928 | 193.4579328 | 0 | 0.00118
12 | Basereh 2021 | M1 | Planar | 7.477047 | 1524 | 3302 | 0.2045308 | 10 | 509.2362 | 752.2492221 | 52257.96 | 0.00295
13 | Bastami et al., 2023 | H15 | Planar | 15.16008 | 2100 | 4950 | 0.3490659 | 7 | 105.8953 | 337.507 | 215232 | 0.0031825
14 | Bastami et al., 2023 | H10 | Planar | 10.56467 | 2100 | 4950 | 0.3490659 | 7 | 106.2307 | 234.6287 | 130640 | 0.0027125
15 | Cheng et al., 2023 | RCW | Planar | 5.115877 | 1000 | 2500 | 0.5026548 | 5 | 117.8132 | 375.80114 | 52500 | 0.002275
16 | Cho et al., 2004 | W3 | Planar | 10.19992 | 1000 | 3750 | 0.6219379 | 6.578947 | 239.624 | 1078.186 | 45063.58 | 0.00425
17 | Choi et al., 2022 | SOLID | Planar | 11.78813 | 1500 | 2900 | 0.3566528 | 7.5 | 200.994 | 201.0148 | 0 | 0.00525
18 | Christidis & Trezos, 2017 | W7 | Planar | 0.1708554 | 750 | 1500 | 0.6702064 | 6 | 591.1221 | 859.394153 | 31328 | 0.00265
19 | Christidis & Trezos, 2017 | W9 | Planar | 0.1708554 | 750 | 1500 | 0.2010619 | 6 | 364.4246 | 699.712 | 33582 | 0.00252
20 | Christidis & Trezos, 2017 | W11 | Planar | 0.1708554 | 750 | 1500 | 0.1130973 | 6 | 364.4246 | 699.712 | 33582 | 0.002475
21 | Christidis & Trezos, 2017 | W13 | Planar | 0.209579 | 750 | 1500 | 0.1130973 | 6 | 699.695296 | 699.712 | 0 | 0.00203
22 | Dazio et al., 2009 | WSH2 | Planar | 6.068743 | 2000 | 4560 | 0.2513274 | 13.33333 | 137.1022 | 292.8930172 | 38512 | 0.001765
23 | Dazio et al., 2009 | WSH3 | Planar | 6.227485 | 2000 | 4560 | 0.2513274 | 13.33333 | 283.4339 | 479.2373219 | 47088 | 0.00235
24 | Dazio et al., 2009 | WSH4 | Planar | 6.041991 | 2000 | 4560 | 0.2513274 | 13.33333 | 290.7564 | 475.7342791 | 0 | 0.0022
25 | Dazio et al., 2009 | WSH5 | Planar | 13.23196 | 2000 | 4560 | 0.2513274 | 13.33333 | 132.1761 | 215.1937 | 43373.68 | 0.0029
26 | Dazio et al., 2009 | WSH6 | Planar | 11.12615 | 2000 | 4520 | 0.2513274 | 13.33333 | 285.3157 | 475.7342791 | 73656 | 0.002985
27 | Deng et al., 2008 | HPCW-01 | Planar | 12.99961 | 1000 | 2100 | 0.6636614 | 10 | 71.50275 | 549.6557 | 28939 | 0.003315
28 | Deng et al., 2008 | HPCW-02 | Planar | 12.99961 | 1000 | 2100 | 0.6636614 | 10 | 74.64476 | 561.1255524 | 42369 | 0.0033
29 | Deng et al., 2008 | HPCW-03 | Planar | 17.2992 | 1000 | 2100 | 1.00531 | 10 | 150.0651 | 709.1245 | 42369 | 0.004105
30 | Deng et al., 2008 | HPCW-04 | Planar | 17.2992 | 1000 | 2100 | 1.00531 | 10 | 118.0641 | 670.5644 | 52040 | 0.004335
31 | Deng et al., 2017 | S5 | Planar | 20.36023 | 1500 | 4200 | 0.3351032 | 7.5 | 130.4851 | 330.768 | 136500 | 0.003425
32 | Dina et al., 2023 | WR-1 | Planar | 2.813012 | 800 | 1650 | 0.4468043 | 5.333333 | 195.3727 | 458.15 | 44472 | 0.0016356
33 | Dina et al., 2023 | WR-2 | Planar | 2.813012 | 800 | 1650 | 0.4468043 | 5.333333 | 196.8416 | 573.35 | 54468 | 0.0017
34 | Ding et al., 2023 | SWY1 | Planar | 15.11188 | 1200 | 2550 | 1.121997 | 8.571429 | 343.9875 | 646.0705 | 51756 | 0.0042
35 | Ding et al., 2023 | SWY2 | Planar | 27.07616 | 1200 | 2550 | 1.121997 | 8.571429 | 343.9875 | 646.0705 | 51756 | 0.00975
36 | Ding et al., 2024 | SW-0.45 | Barbell | 27.07773 | 1200 | 2550 | 1.570796 | 12 | 309.5399 | 872.0046 | 57800 | 0.0069
37 | El-Azizy et al., 2015 | W1 | Planar | 3.85 | 1802 | 3990 | 0.6420585 | 20.02222 | 528.119 | 563.904 | 12588.62 | 0.00185
38 | El-Azizy et al., 2015 | W4 | Planar | 2.957024 | 1802 | 3990 | 1.283671 | 20.02222 | 1202.849 | 1174.824 | 9168.438018 | 0.0024
39 | El-Azizy et al., 2015 | W6 | Barbell | 2.460424 | 1802 | 3990 | 1.050276 | 20.02222 | 675.8227 | 805.6978 | 51342.18 | 0.00181
40 | El-Kady et al., 2022 | SW1 | Planar | 0.1968056 | 800 | 2500 | 0.4021239 | 4 | 330.8096025 | 330.8292 | 0 | 0.00166
41 | Faraone et al., 2019 | Slender Wall | Planar | 8.094741 | 2438.4 | 5276.8 | 0.5454154 | 8 | 444.9692 | 619.7863152 | 167257.73 | 0.00335
42 | Gu et al., 2019 | XQB-1 | Planar | 4.839278 | 1500 | 2875 | 0.3926991 | 7.5 | 163.939 | 306.9667 | 59200 | 0.001625
43 | Han et al., 2002 | W3 | Planar | 10.3039 | 1500 | 2000 | 0.2853223 | 7.5 | 83.91855 | 229.0441 | 31880.29 | 0.0036
44 | Hu et al., 2021 | RC40 | Planar | 16.40575 | 1300 | 2700 | 1.256637 | 8.125 | 157.4941 | 397.18768 | 164905 | 0.00343
45 | Hube et al., 2014 | W4 | Planar | 15.26626 | 700 | 1750 | 0.4618141 | 9.333333 | 479.2105 | 707.3863 | 0 | 0.00675
46 | Hube et al., 2014 | W5 | Planar | 15.14968 | 700 | 1330 | 0.4363323 | 7 | 268.7796 | 613.1176 | 0 | 0.0095
47 | Hube et al., 2014 | W6 | Planar | 15.18727 | 700 | 1750 | 0.4363323 | 7 | 639.9514 | 639.97072 | 0 | 0.0096
48 | Hube et al., 2014 | W7 | Planar | 15.22377 | 700 | 1750 | 0.4363323 | 7 | 268.7796 | 613.1176 | 0 | 0.012
49 | Hube et al., 2014 | W8 | Planar | 15.18727 | 700 | 1750 | 0.4363323 | 7 | 268.7796 | 613.1176 | 11250 | 0.0084
50 | Hube et al., 2014 | W9 | Planar | 15.18727 | 700 | 1750 | 0.4363323 | 7 | 268.7796 | 613.1176 | 50625 | 0.00745
51 | Jiang et al., 2022 | W0 | Planar | 7.48017 | 1000 | 2100 | 0.837758 | 8.333333 | 263.435 | 430.2312 | 17409.78 | 0.003875
52 | Kabeyasawa & Hiraishi 1998 | NW-1 | Barbell | 11.1193 | 1700 | 3300 | 0.5361651 | 21.25 | 557.3437 | 1037.006 | 56872.1538 | 0.00365
53 | Kim et al., 2021 | WS0 | Planar | 15.33549 | 1600 | 3375 | 0.9744375 | 8 | 473.5572525 | 1165.743 | 0 | 0.005
54 | Kim et al., 2021 | WN0 | Planar | 15.25836 | 1600 | 3375 | 0.9744375 | 8 | 514.5095 | 1242.828 | 0 | 0.00625
55 | Kim et al., 2021 | WS4 | Planar | 15.34994 | 1600 | 3375 | 0.9744375 | 8 | 611.3058 | 1165.743 | 94032.1858 | 0.00875
56 | Kim et al., 2021 | SOLID | Planar | 15.47642 | 1500 | 2875 | 0.6340495 | 10 | 164.0609 | 148.99 | 0 | 0.00615
57 | Kisa et al., 2021 | SW | Planar | 0.2485131 | 1000 | 3100 | 0.6702064 | 10 | 703.8181 | 1380.093 | 26208 | 0.003375
58 | Kou et al., 2021 | SW1 | Planar | 7.47766 | 1000 | 2300 | 0.6636614 | 10 | 347.7391 | 608.0514 | 18400.5 | 0.00275
59 | Lefas & Kotsovos 1990 | SW33 | Planar | 0.1256021 | 650 | 1375 | 0.3630724 | 10 | 641.3967 | 1006.505 | 0 | 0.0033
60 | Li et al., 2023 | SW-N-0 | Planar | 18.43089 | 800 | 1750 | 0.6702064 | 5.333333 | 403.4643 | 573.1447 | 25088 | 0.0068
61 | Li et al., 2024 | RC | Planar | 22.01457 | 1280 | 2560 | 0.809 | 6.4 | 373.4346 | 631.21705 | 45000 | 0.0165
62 | Liu, 2004 | W1 | Planar | 7.55287 | 1200 | 3750 | 0.40115 | 6 | 174.6507 | 572.0655 | 44223.38 | 0.00272
63 | Liu, 2004 | W2 | Planar | 3.539071 | 1200 | 3750 | 0.4775595 | 6 | 174.6507 | 572.0655 | 44223.38 | 0.00241
64 | Lu et al., 2016 | SW-2 | Planar | 29.19935 | 1000 | 2800 | 0.3351032 | 5 | 186.82 | 372.451 | 51792 | 0.0147
65 | Lu et al., 2017 | SW0 | Planar | 14.63166 | 1000 | 2300 | 0.3619115 | 8 | 174.1155 | 498.6846 | 37370 | 0.0038
66 | Lu et al. 2016 | C1 | Planar | 3.765253 | 1400 | 2875 | 0.2513274 | 9.333333 | 157.0796 | 157.08 | 0 | 0.002
67 | Lu et al. 2016 | C2 | Planar | 4.201804 | 1400 | 2800 | 0.2513274 | 9.333333 | 157.0796 | 157.08 | 0 | 0.001755
68 | Lu et al. 2016 | C3 | Planar | 4.004482 | 1400 | 2800 | 0.2513274 | 9.333333 | 157.0796 | 157.08 | 0 | 0.001625
69 | Lu et al. 2016 | C4 | Planar | 0.1978963 | 1400 | 2800 | 0.2513274 | 9.333333 | 157.0796 | 157.08 | 0 | 0.00128
70 | Lu et al. 2016 | C5 | Planar | 7.659681 | 1400 | 2800 | 0.2513274 | 9.333333 | 111.404 | 157.08 | 53536 | 0.002264
71 | Lu et al. 2016 | C6 | Planar | 3.886387 | 1400 | 2800 | 0.2513274 | 9.333333 | 111.404 | 157.08 | 53536 | 0.00174
72 | Lu et al. 2018 | M1 | Planar | 3.958679 | 1400 | 2875 | 0.2513274 | 9.333333 | 143.3722 | 260.5284 | 53760 | 0.00202
73 | Lu et al. 2018 | M2 | Planar | 4.045923 | 1400 | 2875 | 0.2513274 | 9.333333 | 143.0349 | 304.564488 | 55912 | 0.00212
74 | Lu et al. 2018 | M3 | Planar | 4.045923 | 1400 | 2875 | 0.2513274 | 9.333333 | 143.0349 | 224.64981 | 55912 | 0.00196
75 | Lu et al. 2018 | M4 | Planar | 4.001826 | 1400 | 2875 | 0.2513274 | 9.333333 | 142.3649 | 272.660802 | 58320 | 0.00198
76 | Ma et al., 2014 | SW-1 | Planar | 25.56104 | 1100 | 2670 | 0.7180783 | 7.857143 | 312.877 | 455.5966 | 45100 | 0.0085
77 | Ma et al., 2014 | SW-2 | Planar | 25.56104 | 1100 | 2670 | 0.7180783 | 7.857143 | 314.374 | 1006.169 | 43549 | 0.012
78 | Ma et al., 2014 | SW-3 | Planar | 25.56104 | 1100 | 2670 | 0.7180783 | 7.857143 | 314.374 | 1006.169 | 43549 | 0.01575
79 | Ma et al., 2014 | SW-4 | Planar | 25.56104 | 1100 | 2670 | 0.7180783 | 7.857143 | 314.8762 | 1006.169 | 43549 | 0.0155
80 | Massone et al., 2019 | W1 | Planar | 8.382099 | 900 | 2800 | 0.3351032 | 6 | 158.6655 | 702.540297 | 25680 | 0.004525
81 | Massone et al., 2023 | M1 | Planar | 10.29054 | 900 | 2800 | 0.9377889 | 5.625 | 190.6798 | 684.07605 | 28248 | 0.00415
82 | Moscoso et al., 2021 | RW3-S2.5U | Planar | 9.796833 | 900 | 2250 | 0.2513274 | 6 | 166.4274 | 438.6948 | 0 | 0.0057
83 | Ni et al., 2019 | RH0.1F | Planar | 10.21082 | 1000 | 2250 | 0.6702064 | 10 | 460.2884 | 644.3973 | 28712 | 0.00385
84 | Ni et al., 2019 | RH0.2F | Planar | 20.21082 | 1000 | 2250 | 0.6702064 | 10 | 460.2884 | 644.3973 | 28712 | 0.00665
85 | Ni et al., 2019 | RN0.1F | Planar | 10.21082 | 1000 | 2250 | 1.00531 | 10 | 508.3996 | 664.2928 | 28712 | 0.003795
86 | Oesterle et al., 1976 | R1 | Planar | 0.2505828 | 1905 | 4572 | 0.2739082 | 18.75 | 131.7239 | 257.39917 | 21244.8 | 0.001682
87 | Oesterle et al., 1976 | R2 | Planar | 0.2414674 | 1905 | 4572 | 0.3067962 | 18.75 | 131.3169 | 458.6394413 | 23185.4375 | 0.00225
88 | Oesterle et al., 1976 | B1 | Barbell | 0.2116187 | 1905 | 4572 | 0.2739082 | 18.75 | 134.1967 | 342.6763 | 147590.7 | 0.001631
89 | Oh et al., 2002 | WR-0 | Planar | 8.729911 | 1500 | 3000 | 0.2853223 | 7.5 | 125.9068 | 229.0074 | 0 | 0.0033
90 | Oh et al., 2002 | WR-20 | Planar | 8.312997 | 1500 | 3000 | 0.2853223 | 7.5 | 125.9068 | 229.0074 | 31742.6218 | 0.0035
91 | Oh et al., 2002 | WR-10 | Planar | 8.312997 | 1500 | 3000 | 0.3566528 | 7.5 | 125.9068 | 229.0074 | 31742.6218 | 0.00375
92 | Oh et al., 2002 | WB | Barbell | 8.35289 | 1500 | 3000 | 0.2853223 | 12 | 149.9341 | 236.309 | 49540.3 | 0.00214
93 | Olabi et al., 2022 | CSW0 | Planar | 0.2943 | 1054 | 2700 | 0.3351032 | 7.026667 | 116.4773 | 215.5707225 | 25088 | 0.0017225
94 | Paglia, 2023 | SFW | Planar | 10.30674 | 1000 | 2495 | 0.8914444 | 6.666667 | 288.3143 | 411.84 | 28149.24 | 0.0038
95 | Peng et al., 2016 | SW1 | Planar | 5.247116 | 1300 | 2925 | 0.5235988 | 6.5 | 174.0018 | 335.910542 | 45584 | 0.0035
96 | Pilakoutas & Elnashai 1995 | SW4 | Planar | 0.0797561 | 600 | 1200 | 0.3926991 | 10 | 347.0611 | 1427.837 | 0 | 0.00275
97 | Pilakoutas & Elnashai 1995 | SW9 | Planar | 0.07565553 | 600 | 1200 | 0.5983986 | 10 | 347.0611 | 991.5277395 | 0 | 0.0021
98 | Rama Rao et al., 2014 | No Name | Planar | 1.503578 | 1560 | 3250 | 0.2617994 | 7.8 | 133.807 | 195.57954 | 53088 | 0.001506
99 | Ren et al., 2018 | RC-W | Planar | 27.14456 | 925 | 1900 | 0.6283185 | 5.138889 | 68.66388 | 570.57 | 52456 | 0.015
100 | Song.Xinyu_2020 | SS-1 | Planar | 14.0522 | 900 | 2150 | 1.047198 | 6 | 276.1713 | 320.3556 | 28272 | 0.007
101 | Taleb et al., 2017 | BC40 | Barbell | 11.37852 | 1750 | 3000 | 0.3534292 | 21.875 | 142.2482 | 273.79 | 93312 | 0.00255
102 | Taleb et al., 2017 | BC80 | Barbell | 11.37852 | 1750 | 3000 | 0.3534292 | 21.875 | 142.2482 | 273.79 | 93312 | 0.00215
103 | Taleb et al., 2017 | NC40 | Planar | 12.95264 | 1750 | 3000 | 0.2208932 | 13.671875 | 142.2482 | 351.4559 | 95128 | 0.0035
104 | Taleb et al., 2017 | NC80 | Planar | 12.95264 | 1750 | 3000 | 0.2208932 | 13.671875 | 142.2482 | 351.4559 | 95128 | 0.00275
105 | Tang et al., 2024 | CIP | Planar | 8.797432 | 1700 | 3425 | 0.3926991 | 8.5 | 182.8808 | 518.6809 | 123840 | 0.00293
106 | Thomsen & Wallace 1995 | RW1 | Planar | 10.51852 | 1219.2 | 3660 | 0.3272492 | 12 | 128.8172 | 491.07 | 25932.4078 | 0.0026
107 | Thomsen & Wallace 1995 | RW2 | Planar | 9.258864 | 1219.2 | 3657.6 | 0.3272492 | 12 | 133.2797 | 491.07 | 25932.4078 | 0.00275
108 | Tran & Wallace 2015 | RW-A20-P10-S38 | Planar | 7.463514 | 1219.2 | 2437 | 0.2656079 | 8 | 125.2708 | 597.027223 | 39222.05 | 0.0032
109 | Tran & Wallace 2015 | RW-A20-P10-S63 | Planar | 7.425 | 1219.2 | 2437 | 0.6135923 | 8 | 258.8775 | 1340.638 | 42932.99 | 0.0045
110 | Tripathi et al., 2019 | SWD-1 | Planar | 5.691 | 2000 | 2000 | 0.6981317 | 13.33333 | 141.2466 | 326.484567 | 62208 | 0.00237
111 | Tripathi et al., 2019 | SWD-2 | Planar | 5.68 | 2000 | 2000 | 0.6981317 | 13.33333 | 141.2466 | 326.484567 | 62208 | 0.002165
112 | Tripathi et al., 2019 | SWD-3 | Planar | 5.666231 | 2000 | 2000 | 0.6981317 | 13.33333 | 141.2466 | 326.484567 | 62208 | 0.00263
113 | Tripathi, 2020 | SWD-1C | Planar | 2.273354 | 2000 | 2000 | 0.6981317 | 13.33333 | 141.2466 | 326.484567 | 62208 | 0.002475
114 | Tripathi, 2020 | SWD-2C | Planar | 2.050745 | 2000 | 2000 | 0.6981317 | 13.33333 | 141.2466 | 326.484567 | 62208 | 0.00243
115 | Villalobos 2014 | W-MC-N | Planar | 9.064928 | 1524 | 3314.7 | 0.5522331 | 7.5 | 146.2086 | 711.285668 | 0 | 0.0075
116 | Wang et al., 2023 | SW-1 | Planar | 11.16104 | 1300 | 2525 | 0.3141593 | 8.125 | 127.0825 | 461.765 | 73688 | 0.00295
117 | Wu et al., 2024 | RCSW | Planar | 15.6223 | 1200 | 2700 | 0.5235988 | 6 | 179.6598 | 817.7225 | 160000 | 0.00305
118 | Yan et al., 2008 | SW-3 | Planar | 15.07970625 | 700 | 1650 | 0.7068583 | 7 | 148.314 | 527.9347 | 15912 | 0.00685
119 | Yan et al., 2008 | SW-4 | Planar | 25.0531 | 700 | 1650 | 0.7068583 | 7 | 148.314 | 527.9347 | 15912 | 0.0105
120 | Yang et al., 2018 | Specimen C | Planar | 7.217107 | 1200 | 3500 | 0.4619989 | 7.058824 | 273.8113 | 273.812 | 0 | 0.001475
121 | Yang et al., 2022 | 1.0-N | Barbell | 10.78752 | 1200 | 3500 | 0.4619989 | 7.058824 | 167.9036 | 492.7018 | 84050 | 0.00245
122 | Yang et al., 2022 | 1.5-N | Barbell | 10.78752 | 1200 | 3500 | 0.4619989 | 7.058824 | 167.9036 | 492.7018 | 84050 | 0.002725
123 | Yu et al., 2019 | Specimen A | Planar | 15.43457 | 1200 | 3375 | 0.3962809 | 6.666667 | 489.7727 | 489.7764 | 0 | 0.003865
124 | Yuan et al., 2018 | SW-1 | Planar | 13.09155 | 1280 | 2560 | 0.3242934 | 6.4 | 161.2289 | 526.6157 | 45000 | 0.00575
125 | Yuan et al., 2018 | SW-2 | Planar | 13.09155 | 1280 | 2560 | 0.7119757 | 6.4 | 451.4409 | 718.86645 | 45000 | 0.0065
126 | Yuniarsyah et al., 2017 | NSW4 | Planar | 15.50903 | 1050 | 2275 | 0.5235988 | 8.75 | 84.79563 | 238.2107 | 0 | 0.00627
127 | Zhang & Wang, 2000 | SW7 | Planar | 21.19164 | 700 | 1500 | 1.00531 | 7 | 191.6372 | 843.9066 | 14400 | 0.011
128 | Zhang & Wang, 2000 | SW9 | Planar | 24.13263 | 700 | 1500 | 1.717404 | 7 | 191.6372 | 1477.791 | 14400 | 0.014
129 | Zhang et al., 2014 | SW6-1 | Planar | 38.08385 | 1000 | 2200 | 0.4286731 | 8 | 183.4817 | 368.3842 | 31616.3912 | 0.0065
130 | Zhang et al., 2014 | SW6-3 | Planar | 38.08385 | 1000 | 2200 | 0.4286731 | 8 | 183.4817 | 368.3842 | 33011.2098 | 0.009
131 | Zhang et al., 2021 | SW6 | Planar | 39.74477 | 925 | 1850 | 0.7659502 | 5.285714 | 227.4692 | 603.3717 | 54450 | 0.012
132 | Zhang et al., 2016 | HW-1 | Planar | 16.28867 | 1200 | 2520 | 0.837758 | 8 | 148.1634 | 894.4617 | 54168 | 0.00545
133 | Zhang et al., 2021 | XSW-3 | Planar | 4.982418 | 1600 | 3350 | 0.5235988 | 8 | 124.4578 | 336.3615 | 123444 | 0.002025
134 | Zhang et al., 2021 | XSW-4 | Planar | 7.246911 | 1600 | 3350 | 0.5235988 | 8 | 124.4578 | 337.086 | 123444 | 0.0022
135 | Zhang et al., 2022 | CW | Planar | 15.32471 | 1600 | 3450 | 0.5235988 | 8 | 118.1189 | 314.8701 | 123444 | 0.00395
136 | Zhao et al., 2019 | RCSW | Planar | 10.52122 | 1200 | 2900 | 0.7853982 | 6 | 166.5044 | 222.0064 | 51200 | 0.002355
137 | Zhi et al., 2017 | SW1-1 | Planar | 4.759314 | 1600 | 3325 | 0.3926991 | 8 | 285.5708 | 437.1919 | 122148 | 0.00215
138 | Zhi et al., 2024 | W0 | Planar | 6.365368 | 1700 | 3525 | 0.3926991 | 8.5 | 176.7974 | 495.6879 | 126936 | 0.0024
139 | Zhou et al., 2021 | SW1 | Planar | 12.89594 | 1600 | 3450 | 0.6544985 | 8 | 445.3208 | 716.6683451 | 242736 | 0.003425
140 | Zhu & Guo 2018 | MW | Planar | 9.65838 | 1700 | 3460 | 0.3926991 | 8.5 | 158.1832 | 493.8995568 | 107748 | 0.0031
Type equation here.
"Type equation here."
Type equation here.
"Type equation here."

## 110-unit
No. | Author | Specimen | Section | Axial load ratio (%) | Wall Length (mm) | Height (mm) | ρt (%) | Lw/tw | fyl*ρl (MPa) | fyv*ρv (MPa) | Acc (mm2) | Output (Modified peak strain of concrete)
1 | Ali & Wight, 1991 | W-1 | Barbell | 7.584224 | 1219.2 | 3556 | 0.2727077 | 16 | 169.3945 | 634.9513 | 22896.97 | 0.002575
2 | Baek et al., 2018 | FW3 | Planar | 29.59256 | 1250 | 3375 | 0.2006486 | 6.944444 | 131.6872 | 318.444126 | 63091.2258 | 0.0063
3 | Basereh 2021 | M1 | Planar | 7.477047 | 1524 | 3302 | 0.2045308 | 10 | 509.2362 | 752.2492221 | 52257.96 | 0.00295
4 | Bastami et al., 2023 | H15 | Planar | 15.16008 | 2100 | 4950 | 0.3490659 | 7 | 105.8953 | 337.507 | 215232 | 0.0031825
5 | Bastami et al., 2023 | H10 | Planar | 10.56467 | 2100 | 4950 | 0.3490659 | 7 | 106.2307 | 234.6287 | 130640 | 0.0027125
6 | Cheng et al., 2023 | RCW | Planar | 5.115877 | 1000 | 2500 | 0.5026548 | 5 | 117.8132 | 375.80114 | 52500 | 0.002275
7 | Cho et al., 2004 | W3 | Planar | 10.19992 | 1000 | 3750 | 0.6219379 | 6.578947 | 239.624 | 1078.186 | 45063.58 | 0.00425
8 | Christidis & Trezos, 2017 | W7 | Planar | 0.1708554 | 750 | 1500 | 0.6702064 | 6 | 591.1221 | 859.394153 | 31328 | 0.00265
9 | Christidis & Trezos, 2017 | W9 | Planar | 0.1708554 | 750 | 1500 | 0.2010619 | 6 | 364.4246 | 699.712 | 33582 | 0.00252
10 | Christidis & Trezos, 2017 | W11 | Planar | 0.1708554 | 750 | 1500 | 0.1130973 | 6 | 364.4246 | 699.712 | 33582 | 0.002475
11 | Dazio et al., 2009 | WSH2 | Planar | 6.068743 | 2000 | 4560 | 0.2513274 | 13.33333 | 137.1022 | 292.8930172 | 38512 | 0.001765
12 | Dazio et al., 2009 | WSH3 | Planar | 6.227485 | 2000 | 4560 | 0.2513274 | 13.33333 | 283.4339 | 479.2373219 | 47088 | 0.00235
13 | Dazio et al., 2009 | WSH5 | Planar | 13.23196 | 2000 | 4560 | 0.2513274 | 13.33333 | 132.1761 | 215.1937 | 43373.68 | 0.0029
14 | Dazio et al., 2009 | WSH6 | Planar | 11.12615 | 2000 | 4520 | 0.2513274 | 13.33333 | 285.3157 | 475.7342791 | 73656 | 0.002985
15 | Deng et al., 2008 | HPCW-01 | Planar | 12.99961 | 1000 | 2100 | 0.6636614 | 10 | 71.50275 | 549.6557 | 28939 | 0.003315
16 | Deng et al., 2008 | HPCW-02 | Planar | 12.99961 | 1000 | 2100 | 0.6636614 | 10 | 74.64476 | 561.1255524 | 42369 | 0.0033
17 | Deng et al., 2008 | HPCW-03 | Planar | 17.2992 | 1000 | 2100 | 1.00531 | 10 | 150.0651 | 709.1245 | 42369 | 0.004105
18 | Deng et al., 2008 | HPCW-04 | Planar | 17.2992 | 1000 | 2100 | 1.00531 | 10 | 118.0641 | 670.5644 | 52040 | 0.004335
19 | Deng et al., 2017 | S5 | Planar | 20.36023 | 1500 | 4200 | 0.3351032 | 7.5 | 130.4851 | 330.768 | 136500 | 0.003425
20 | Dina et al., 2023 | WR-1 | Planar | 2.813012 | 800 | 1650 | 0.4468043 | 5.333333 | 195.3727 | 458.15 | 44472 | 0.0016356
21 | Dina et al., 2023 | WR-2 | Planar | 2.813012 | 800 | 1650 | 0.4468043 | 5.333333 | 196.8416 | 573.35 | 54468 | 0.0017
22 | Ding et al., 2023 | SWY1 | Planar | 15.11188 | 1200 | 2550 | 1.121997 | 8.571429 | 343.9875 | 646.0705 | 51756 | 0.0042
23 | Ding et al., 2023 | SWY2 | Planar | 27.07616 | 1200 | 2550 | 1.121997 | 8.571429 | 343.9875 | 646.0705 | 51756 | 0.00975
24 | Ding et al., 2024 | SW-0.45 | Barbell | 27.07773 | 1200 | 2550 | 1.570796 | 12 | 309.5399 | 872.0046 | 57800 | 0.0069
25 | El-Azizy et al., 2015 | W1 | Planar | 3.85 | 1802 | 3990 | 0.6420585 | 20.02222 | 528.119 | 563.904 | 12588.62 | 0.00185
26 | El-Azizy et al., 2015 | W4 | Planar | 2.957024 | 1802 | 3990 | 1.283671 | 20.02222 | 1202.849 | 1174.824 | 9168.438018 | 0.0024
27 | El-Azizy et al., 2015 | W6 | Barbell | 2.460424 | 1802 | 3990 | 1.050276 | 20.02222 | 675.8227 | 805.6978 | 51342.18 | 0.00181
28 | Faraone et al., 2019 | Slender Wall | Planar | 8.094741 | 2438.4 | 5276.8 | 0.5454154 | 8 | 444.9692 | 619.7863152 | 167257.73 | 0.00335
29 | Gu et al., 2019 | XQB-1 | Planar | 4.839278 | 1500 | 2875 | 0.3926991 | 7.5 | 163.939 | 306.9667 | 59200 | 0.001625
30 | Han et al., 2002 | W3 | Planar | 10.3039 | 1500 | 2000 | 0.2853223 | 7.5 | 83.91855 | 229.0441 | 31880.29 | 0.0036
31 | Hu et al., 2021 | RC40 | Planar | 16.40575 | 1300 | 2700 | 1.256637 | 8.125 | 157.4941 | 397.18768 | 164905 | 0.00343
32 | Hube et al., 2014 | W8 | Planar | 15.18727 | 700 | 1750 | 0.4363323 | 7 | 268.7796 | 613.1176 | 11250 | 0.0084
33 | Hube et al., 2014 | W9 | Planar | 15.18727 | 700 | 1750 | 0.4363323 | 7 | 268.7796 | 613.1176 | 50625 | 0.00745
34 | Jiang et al., 2022 | W0 | Planar | 7.48017 | 1000 | 2100 | 0.837758 | 8.333333 | 263.435 | 430.2312 | 17409.78 | 0.003875
35 | Kabeyasawa & Hiraishi 1998 | NW-1 | Barbell | 11.1193 | 1700 | 3300 | 0.5361651 | 21.25 | 557.3437 | 1037.006 | 56872.1538 | 0.00365
36 | Kim et al., 2021 | WS4 | Planar | 15.34994 | 1600 | 3375 | 0.9744375 | 8 | 611.3058 | 1165.743 | 94032.1858 | 0.00875
37 | Kisa et al., 2021 | SW | Planar | 0.2485131 | 1000 | 3100 | 0.6702064 | 10 | 703.8181 | 1380.093 | 26208 | 0.003375
38 | Kou et al., 2021 | SW1 | Planar | 7.47766 | 1000 | 2300 | 0.6636614 | 10 | 347.7391 | 608.0514 | 18400.5 | 0.00275
39 | Lefas & Kotsovos 1990 | SW33 | Planar | 0.1256021 | 650 | 1375 | 0.3630724 | 10 | 641.3967 | 1006.505 | 0 | 0.0033
40 | Li et al., 2023 | SW-N-0 | Planar | 18.43089 | 800 | 1750 | 0.6702064 | 5.333333 | 403.4643 | 573.1447 | 25088 | 0.0068
41 | Li et al., 2024 | RC | Planar | 22.01457 | 1280 | 2560 | 0.809 | 6.4 | 373.4346 | 631.21705 | 45000 | 0.0165
42 | Liu, 2004 | W1 | Planar | 7.55287 | 1200 | 3750 | 0.40115 | 6 | 174.6507 | 572.0655 | 44223.38 | 0.00272
43 | Liu, 2004 | W2 | Planar | 3.539071 | 1200 | 3750 | 0.4775595 | 6 | 174.6507 | 572.0655 | 44223.38 | 0.00241
44 | Lu et al., 2016 | SW-2 | Planar | 29.19935 | 1000 | 2800 | 0.3351032 | 5 | 186.82 | 372.451 | 51792 | 0.0147
45 | Lu et al., 2017 | SW0 | Planar | 14.63166 | 1000 | 2300 | 0.3619115 | 8 | 174.1155 | 498.6846 | 37370 | 0.0038
46 | Lu et al. 2016 | C5 | Planar | 7.659681 | 1400 | 2800 | 0.2513274 | 9.333333 | 111.404 | 157.08 | 53536 | 0.002264
47 | Lu et al. 2016 | C6 | Planar | 3.886387 | 1400 | 2800 | 0.2513274 | 9.333333 | 111.404 | 157.08 | 53536 | 0.00174
48 | Lu et al. 2018 | M1 | Planar | 3.958679 | 1400 | 2875 | 0.2513274 | 9.333333 | 143.3722 | 260.5284 | 53760 | 0.00202
49 | Lu et al. 2018 | M2 | Planar | 4.045923 | 1400 | 2875 | 0.2513274 | 9.333333 | 143.0349 | 304.564488 | 55912 | 0.00212
50 | Lu et al. 2018 | M3 | Planar | 4.045923 | 1400 | 2875 | 0.2513274 | 9.333333 | 143.0349 | 224.64981 | 55912 | 0.00196
51 | Lu et al. 2018 | M4 | Planar | 4.001826 | 1400 | 2875 | 0.2513274 | 9.333333 | 142.3649 | 272.660802 | 58320 | 0.00198
52 | Ma et al., 2014 | SW-1 | Planar | 25.56104 | 1100 | 2670 | 0.7180783 | 7.857143 | 312.877 | 455.5966 | 45100 | 0.0085
53 | Ma et al., 2014 | SW-2 | Planar | 25.56104 | 1100 | 2670 | 0.7180783 | 7.857143 | 314.374 | 1006.169 | 43549 | 0.012
54 | Ma et al., 2014 | SW-3 | Planar | 25.56104 | 1100 | 2670 | 0.7180783 | 7.857143 | 314.374 | 1006.169 | 43549 | 0.01575
55 | Ma et al., 2014 | SW-4 | Planar | 25.56104 | 1100 | 2670 | 0.7180783 | 7.857143 | 314.8762 | 1006.169 | 43549 | 0.0155
56 | Massone et al., 2019 | W1 | Planar | 8.382099 | 900 | 2800 | 0.3351032 | 6 | 158.6655 | 702.540297 | 25680 | 0.004525
57 | Massone et al., 2023 | M1 | Planar | 10.29054 | 900 | 2800 | 0.9377889 | 5.625 | 190.6798 | 684.07605 | 28248 | 0.00415
58 | Ni et al., 2019 | RH0.1F | Planar | 10.21082 | 1000 | 2250 | 0.6702064 | 10 | 460.2884 | 644.3973 | 28712 | 0.00385
59 | Ni et al., 2019 | RH0.2F | Planar | 20.21082 | 1000 | 2250 | 0.6702064 | 10 | 460.2884 | 644.3973 | 28712 | 0.00665
60 | Ni et al., 2019 | RN0.1F | Planar | 10.21082 | 1000 | 2250 | 1.00531 | 10 | 508.3996 | 664.2928 | 28712 | 0.003795
61 | Oesterle et al., 1976 | R1 | Planar | 0.2505828 | 1905 | 4572 | 0.2739082 | 18.75 | 131.7239 | 257.39917 | 21244.8 | 0.001682
62 | Oesterle et al., 1976 | R2 | Planar | 0.2414674 | 1905 | 4572 | 0.3067962 | 18.75 | 131.3169 | 458.6394413 | 23185.4375 | 0.00225
63 | Oesterle et al., 1976 | B1 | Barbell | 0.2116187 | 1905 | 4572 | 0.2739082 | 18.75 | 134.1967 | 342.6763 | 147590.7 | 0.001631
64 | Oh et al., 2002 | WR-20 | Planar | 8.312997 | 1500 | 3000 | 0.2853223 | 7.5 | 125.9068 | 229.0074 | 31742.6218 | 0.0035
65 | Oh et al., 2002 | WR-10 | Planar | 8.312997 | 1500 | 3000 | 0.3566528 | 7.5 | 125.9068 | 229.0074 | 31742.6218 | 0.00375
66 | Oh et al., 2002 | WB | Barbell | 8.35289 | 1500 | 3000 | 0.2853223 | 12 | 149.9341 | 236.309 | 49540.3 | 0.00214
67 | Olabi et al., 2022 | CSW0 | Planar | 0.2943 | 1054 | 2700 | 0.3351032 | 7.026667 | 116.4773 | 215.5707225 | 25088 | 0.0017225
68 | Paglia, 2023 | SFW | Planar | 10.30674 | 1000 | 2495 | 0.8914444 | 6.666667 | 288.3143 | 411.84 | 28149.24 | 0.0038
69 | Peng et al., 2016 | SW1 | Planar | 5.247116 | 1300 | 2925 | 0.5235988 | 6.5 | 174.0018 | 335.910542 | 45584 | 0.0035
70 | Pilakoutas & Elnashai 1995 | SW4 | Planar | 0.0797561 | 600 | 1200 | 0.3926991 | 10 | 347.0611 | 1427.837 | 0 | 0.00275
71 | Pilakoutas & Elnashai 1995 | SW9 | Planar | 0.07565553 | 600 | 1200 | 0.5983986 | 10 | 347.0611 | 991.5277395 | 0 | 0.0021
72 | Rama Rao et al., 2014 | No Name | Planar | 1.503578 | 1560 | 3250 | 0.2617994 | 7.8 | 133.807 | 195.57954 | 53088 | 0.001506
73 | Ren et al., 2018 | RC-W | Planar | 27.14456 | 925 | 1900 | 0.6283185 | 5.138889 | 68.66388 | 570.57 | 52456 | 0.015
74 | Song.Xinyu_2020 | SS-1 | Planar | 14.0522 | 900 | 2150 | 1.047198 | 6 | 276.1713 | 320.3556 | 28272 | 0.007
75 | Taleb et al., 2017 | BC40 | Barbell | 11.37852 | 1750 | 3000 | 0.3534292 | 21.875 | 142.2482 | 273.79 | 93312 | 0.00255
76 | Taleb et al., 2017 | BC80 | Barbell | 11.37852 | 1750 | 3000 | 0.3534292 | 21.875 | 142.2482 | 273.79 | 93312 | 0.00215
77 | Taleb et al., 2017 | NC40 | Planar | 12.95264 | 1750 | 3000 | 0.2208932 | 13.671875 | 142.2482 | 351.4559 | 95128 | 0.0035
78 | Taleb et al., 2017 | NC80 | Planar | 12.95264 | 1750 | 3000 | 0.2208932 | 13.671875 | 142.2482 | 351.4559 | 95128 | 0.00275
79 | Tang et al., 2024 | CIP | Planar | 8.797432 | 1700 | 3425 | 0.3926991 | 8.5 | 182.8808 | 518.6809 | 123840 | 0.00293
80 | Thomsen & Wallace 1995 | RW1 | Planar | 10.51852 | 1219.2 | 3660 | 0.3272492 | 12 | 128.8172 | 491.07 | 25932.4078 | 0.0026
81 | Thomsen & Wallace 1995 | RW2 | Planar | 9.258864 | 1219.2 | 3657.6 | 0.3272492 | 12 | 133.2797 | 491.07 | 25932.4078 | 0.00275
82 | Tran & Wallace 2015 | RW-A20-P10-S38 | Planar | 7.463514 | 1219.2 | 2437 | 0.2656079 | 8 | 125.2708 | 597.027223 | 39222.05 | 0.0032
83 | Tran & Wallace 2015 | RW-A20-P10-S63 | Planar | 7.425 | 1219.2 | 2437 | 0.6135923 | 8 | 258.8775 | 1340.638 | 42932.99 | 0.0045
84 | Tripathi et al., 2019 | SWD-1 | Planar | 5.691 | 2000 | 2000 | 0.6981317 | 13.33333 | 141.2466 | 326.484567 | 62208 | 0.00237
85 | Tripathi et al., 2019 | SWD-2 | Planar | 5.68 | 2000 | 2000 | 0.6981317 | 13.33333 | 141.2466 | 326.484567 | 62208 | 0.002165
86 | Tripathi et al., 2019 | SWD-3 | Planar | 5.666231 | 2000 | 2000 | 0.6981317 | 13.33333 | 141.2466 | 326.484567 | 62208 | 0.00263
87 | Tripathi, 2020 | SWD-1C | Planar | 2.273354 | 2000 | 2000 | 0.6981317 | 13.33333 | 141.2466 | 326.484567 | 62208 | 0.002475
88 | Tripathi, 2020 | SWD-2C | Planar | 2.050745 | 2000 | 2000 | 0.6981317 | 13.33333 | 141.2466 | 326.484567 | 62208 | 0.00243
89 | Wang et al., 2023 | SW-1 | Planar | 11.16104 | 1300 | 2525 | 0.3141593 | 8.125 | 127.0825 | 461.765 | 73688 | 0.00295
90 | Wu et al., 2024 | RCSW | Planar | 15.6223 | 1200 | 2700 | 0.5235988 | 6 | 179.6598 | 817.7225 | 160000 | 0.00305
91 | Yan et al., 2008 | SW-3 | Planar | 15.07970625 | 700 | 1650 | 0.7068583 | 7 | 148.314 | 527.9347 | 15912 | 0.00685
92 | Yan et al., 2008 | SW-4 | Planar | 25.0531 | 700 | 1650 | 0.7068583 | 7 | 148.314 | 527.9347 | 15912 | 0.0105
93 | Yang et al., 2022 | 1.0-N | Barbell | 10.78752 | 1200 | 3500 | 0.4619989 | 7.058824 | 167.9036 | 492.7018 | 84050 | 0.00245
94 | Yang et al., 2022 | 1.5-N | Barbell | 10.78752 | 1200 | 3500 | 0.4619989 | 7.058824 | 167.9036 | 492.7018 | 84050 | 0.002725
95 | Yuan et al., 2018 | SW-1 | Planar | 13.09155 | 1280 | 2560 | 0.3242934 | 6.4 | 161.2289 | 526.6157 | 45000 | 0.00575
96 | Yuan et al., 2018 | SW-2 | Planar | 13.09155 | 1280 | 2560 | 0.7119757 | 6.4 | 451.4409 | 718.86645 | 45000 | 0.0065
97 | Zhang & Wang, 2000 | SW7 | Planar | 21.19164 | 700 | 1500 | 1.00531 | 7 | 191.6372 | 843.9066 | 14400 | 0.011
98 | Zhang & Wang, 2000 | SW9 | Planar | 24.13263 | 700 | 1500 | 1.717404 | 7 | 191.6372 | 1477.791 | 14400 | 0.014
99 | Zhang et al., 2014 | SW6-1 | Planar | 38.08385 | 1000 | 2200 | 0.4286731 | 8 | 183.4817 | 368.3842 | 31616.3912 | 0.0065
100 | Zhang et al., 2014 | SW6-3 | Planar | 38.08385 | 1000 | 2200 | 0.4286731 | 8 | 183.4817 | 368.3842 | 33011.2098 | 0.009
101 | Zhang et al., 2021 | SW6 | Planar | 39.74477 | 925 | 1850 | 0.7659502 | 5.285714 | 227.4692 | 603.3717 | 54450 | 0.012
102 | Zhang et al., 2016 | HW-1 | Planar | 16.28867 | 1200 | 2520 | 0.837758 | 8 | 148.1634 | 894.4617 | 54168 | 0.00545
103 | Zhang et al., 2021 | XSW-3 | Planar | 4.982418 | 1600 | 3350 | 0.5235988 | 8 | 124.4578 | 336.3615 | 123444 | 0.002025
104 | Zhang et al., 2021 | XSW-4 | Planar | 7.246911 | 1600 | 3350 | 0.5235988 | 8 | 124.4578 | 337.086 | 123444 | 0.0022
105 | Zhang et al., 2022 | CW | Planar | 15.32471 | 1600 | 3450 | 0.5235988 | 8 | 118.1189 | 314.8701 | 123444 | 0.00395
106 | Zhao et al., 2019 | RCSW | Planar | 10.52122 | 1200 | 2900 | 0.7853982 | 6 | 166.5044 | 222.0064 | 51200 | 0.002355
107 | Zhi et al., 2017 | SW1-1 | Planar | 4.759314 | 1600 | 3325 | 0.3926991 | 8 | 285.5708 | 437.1919 | 122148 | 0.00215
108 | Zhi et al., 2024 | W0 | Planar | 6.365368 | 1700 | 3525 | 0.3926991 | 8.5 | 176.7974 | 495.6879 | 126936 | 0.0024
109 | Zhou et al., 2021 | SW1 | Planar | 12.89594 | 1600 | 3450 | 0.6544985 | 8 | 445.3208 | 716.6683451 | 242736 | 0.003425
110 | Zhu & Guo 2018 | MW | Planar | 9.65838 | 1700 | 3460 | 0.3926991 | 8.5 | 158.1832 | 493.8995568 | 107748 | 0.0031

## Hyperparameters
Optimum Value
Method | Hyperparameter | 140-unit | 110-unit
RLR | Penalty parameter | 0.2442 | 0.2442
KRR | Kernel variance | 15.849 | 7.9433
| Penalty parameter | 2.512e-06 | 0.0003162
SVR | Threshold | 0.001 | 0.001
| Penalty parameter | 1 | 1
| Kernel coefficient | 0.1186 | 0.1078
GPR | l1 (i.e., length scale 1) -Axial load ratio | 0.828 | 0.847
| l2 (Wall length) | 3.977 | 5.745
| l3 (Wall height) | 3.36 | 54.17
| l4 (ρt) | 2.087 | 68.64
| l5 (lw/tw) | 1.82 | 0.728
| l6 (fyl/ρl) | 26.826 | 2.886
| l7 (fyv/ρv) | 1.719 | 2.133
| l8 (Acc) | 1.509 | 1.31
| Signal variance | 0.0319 | 0.0247
| Noise variance | 0.0078 | 0.00655
DT | Minimum leaf size | 1 | 5
| Minimum leaf size | 5 | 10
| Maximum number of splits | 11 | 20
RF | Number of trees | 175 | 50
| Predictors to sample | 4 | 6
| Minimum leaf size | 2 | 2
LSBoost | Learning cycles | 99 | 90
| Learning rate | 0.2943 | 0.31
| Maximum Number of splits | 1 | 1